## 256 230225 network prop.
resolution used: 0.97 micron |  |  | YZ123 | ZX102 | XY125 | [15 empty] | YZ128ZX128XY128
CT | his52 | 0.203125 | 0 |  |  | 1 |  |  | 2 |  |  | 3 |  |  | 3_3Dmedian |  |  | 1_3Dmedian |  |  | 0 |  |  | 1 |  |  | 0_median |  |  | 1_median
Radius(micron) | Frequency | Volume-fraction | Radius(micron) | Frequency | Volume-fraction | Radius(micron) | Frequency | Volume-fraction | Radius(micron) | Frequency | Volume-fraction | Radius(micron) | Frequency | Volume-fraction | Radius(micron) | Frequency | Volume-fraction | Radius(micron) | Frequency | Volume-fraction | Radius(micron) | Frequency | Volume-fraction | Radius(micron) | Frequency | Volume-fraction | Radius(micron) | Frequency | Volume-fraction | Radius(micron) | Frequency | Volume-fraction
0.533714 | 0.0001 | 2.940372e-07 | 0.540533 | 6e-05 | 2.867733e-07 | 0.540962 | 0.00054 | 0.0002063909 | 0.526849 | 6e-05 | 2.869468e-07 | 0.538389 | 6e-05 | 2.864942e-07 | 0.538389 | 0.00013 | 2.902496e-07 | 0.559615 | 0.00013 | 3.485654e-05 | 0.512811 | 6e-05 | 2.886952e-07 | 0.531471 | 0.00025 | 1.154245e-06 | 0.539516 | 0.00011 | 2.947875358e-07 | 0.557955 | 0.00012 | 2.947036e-07
1.144797 | 0.378483 | 0.08021924 | 1.209465 | 0.4334696 | 0.1483711 | 1.1304166 | 0.3896922 | 0.1351484 | 1.099314 | 0.3758768 | 0.1121534 | 1.154306 | 0.3979616 | 0.1293186 | 1.162929 | 0.2704394 | 0.05628985 | 1.151881 | 0.2534674 | 0.05710098596 | 1.174851 | 0.4947679 | 0.1248872168 | 1.2035753 | 0.4928754 | 0.1533559 | 1.150165 | 0.3130627 | 0.02309159 | 1.20278 | 0.3338212 | 0.05464629
1.75588 | 0.2498648 | 0.09035939216 | 1.878397 | 0.1749913 | 0.09914412198 | 1.7198712 | 0.2009042 | 0.1165414 | 1.671779 | 0.2066032 | 0.1088085 | 1.770223 | 0.1915917 | 0.1054445 | 1.78747 | 0.2273636 | 0.09241258 | 1.744147 | 0.2389439 | 0.09632439 | 1.83689 | 0.1811799 | 0.08421151 | 1.8756796 | 0.1731381 | 0.08998728 | 1.760815 | 0.2482452 | 0.05787565 | 1.847605 | 0.233771 | 0.07701989
2.3669626 | 0.1843158464 | 0.09067785 | 2.5473297 | 0.1557326 | 0.1058899 | 2.3093258 | 0.142544 | 0.09738753 | 2.2442441 | 0.1477956 | 0.08870873 | 2.3861401 | 0.1681665 | 0.1052468 | 2.4120101 | 0.2337645 | 0.10733 | 2.3364135 | 0.2122772 | 0.1048186 | 2.4989299 | 0.1571688 | 0.1223308 | 2.5477839 | 0.1586887 | 0.1021432 | 2.3714644 | 0.2251989 | 0.06488244 | 2.4924295 | 0.2623389 | 0.1106453
2.978045 | 0.05224446 | 0.04474129 | 3.216262 | 0.05576723 | 0.04605608 | 2.8987804 | 0.04863347 | 0.03270147 | 2.816709 | 0.04786982648 | 0.03985461 | 3.002057 | 0.04506423 | 0.03793298 | 3.03655 | 0.06520869 | 0.05515614 | 2.92868 | 0.09320132 | 0.06125559 | 3.16097 | 0.03542098 | 0.05343574 | 3.2198882 | 0.04124761 | 0.04598455 | 2.982114 | 0.0913664 | 0.05842187 | 3.137254 | 0.05275954 | 0.038465
3.589128 | 0.01860465 | 0.03271223 | 3.885194 | 0.03505368895 | 0.03748558 | 3.488235 | 0.047606 | 0.03901588788 | 3.389174 | 0.04753224 | 0.04341992403 | 3.617974 | 0.03283644 | 0.03155361 | 3.661091 | 0.04600613 | 0.04293662 | 3.520946 | 0.03854785 | 0.03788753 | 3.823009 | 0.02006144 | 0.03600202309 | 3.8919925 | 0.01865054 | 0.03242102 | 3.592763 | 0.02000468 | 0.05045403 | 3.782079 | 0.0181133 | 0.02385685
4.2002112 | 0.01449432 | 0.0297645 | 4.5541264 | 0.02909594735 | 0.03564305 | 4.0776896 | 0.03328995 | 0.03243746 | 3.9616392 | 0.02626426 | 0.036287 | 4.2338912 | 0.03056949 | 0.03596276 | 4.2856312 | 0.02360315 | 0.02935759 | 4.113212 | 0.02679868 | 0.03194537 | 4.4850488 | 0.01636261 | 0.03228276 | 4.5640968 | 0.01903246 | 0.02388855 | 4.2034128 | 0.01532522 | 0.0546704 | 4.426904 | 0.01033309 | 0.02309945
4.811294 | 0.009843158464 | 0.02587116 | 5.223059 | 0.01856599 | 0.02919925 | 4.6671442 | 0.02137133 | 0.02359276 | 4.534104 | 0.02876240632 | 0.04389998 | 4.849808 | 0.01586865 | 0.02243508 | 4.910172 | 0.0185358 | 0.02326293 | 4.705478 | 0.01993399 | 0.02928146 | 5.147088 | 0.01065764 | 0.02104328 | 5.2362011 | 0.01400382 | 0.02234417 | 4.814062 | 0.009358914 | 0.04039474 | 5.071729 | 0.01130562 | 0.02984494
5.422377 | 0.01438615 | 0.03682315 | 5.891991 | 0.02071354 | 0.03118832 | 5.2565988 | 0.02068634838 | 0.02849684 | 5.106569 | 0.01728445 | 0.02954032 | 5.465725 | 0.02053995 | 0.03164013 | 5.534712 | 0.01573543 | 0.02656451 | 5.297744 | 0.02033003 | 0.03047995 | 5.809128 | 0.009403799 | 0.02189522 | 5.9083054 | 0.01126671 | 0.02258137 | 5.424712 | 0.009241928 | 0.04416211 | 5.716554 | 0.008266472 | 0.02605916
6.0334598 | 0.01297999 | 0.0349078 | 6.5609231 | 0.01392449 | 0.02704759 | 5.8460534 | 0.01472704 | 0.0256882046 | 5.6790343 | 0.01492134 | 0.02611646 | 6.0816423 | 0.01600605 | 0.02799936 | 6.1592523 | 0.01466862 | 0.03050117095 | 5.8900105 | 0.01306931 | 0.02746341 | 6.4711677 | 0.0101561 | 0.02818905 | 6.5804097 | 0.01075748 | 0.03226894 | 6.0353612 | 0.007604118 | 0.02920138 | 6.3613785 | 0.009360564 | 0.02626782
6.644543 | 0.008977826 | 0.03430974 | 7.229855 | 0.009144441 | 0.02410788 | 6.435508 | 0.01171313 | 0.02225265 | 6.251499 | 0.01330092 | 0.02761404 | 6.697559 | 0.01188432 | 0.02700809 | 6.783793 | 0.01013468 | 0.02390467 | 6.482277 | 0.0100330033 | 0.02325565 | 7.133207 | 0.01084572 | 0.03097411 | 7.252514 | 0.006938255888 | 0.01933794 | 6.646011 | 0.008072064 | 0.03475749489 | 7.006203 | 0.007050814 | 0.0336472
7.255626 | 0.008112493 | 0.02818994 | 7.898788 | 0.007897471 | 0.02866672 | 7.0249626 | 0.008699226 | 0.02176879 | 6.823964 | 0.009317399 | 0.02157151 | 7.313476 | 0.01009823 | 0.02426463 | 7.408333 | 0.008934525 | 0.02646147 | 7.074543 | 0.01056106 | 0.02692488 | 7.795247 | 0.006081123 | 0.02200635 | 7.9246183 | 0.008465945 | 0.03364048253 | 7.25666 | 0.007019186 | 0.02270837 | 7.651028 | 0.006564551 | 0.03208233
7.8667084 | 0.00854516 | 0.03746739 | 8.5677198 | 0.007343263 | 0.02530287 | 7.6144172 | 0.007397767 | 0.01994939 | 7.3964294 | 0.007021808 | 0.01858324 | 7.9293934 | 0.008655629594 | 0.02326333 | 8.0328734 | 0.008267769 | 0.02049627 | 7.666809 | 0.008052805 | 0.02234096 | 8.4572866 | 0.008275343 | 0.03113231 | 8.5967226 | 0.008084023 | 0.03476212 | 7.8673096 | 0.006083294 | 0.02431613487 | 8.295853 | 0.005835157 | 0.03678224
8.477791 | 0.004759329 | 0.02729047 | 9.236652 | 0.007897471 | 0.02717005 | 8.2038718 | 0.005959312 | 0.01610393 | 7.968894 | 0.007089326 | 0.01982659 | 8.54531 | 0.008793021 | 0.02145555 | 8.657414 | 0.005600747 | 0.02246908 | 8.259075 | 0.007788779 | 0.01503418 | 9.119326 | 0.006143815 | 0.03245251 | 9.2688269 | 0.006365372 | 0.02844408 | 8.477959 | 0.003977539 | 0.02430993 | 8.940678 | 0.005835157 | 0.03029435
9.088874 | 0.004542996 | 0.03115825 | 9.905584 | 0.006027018 | 0.02240845 | 8.7933264 | 0.007260771 | 0.01621143 | 8.541359 | 0.007089326 | 0.02322978 | 9.161227 | 0.007762588 | 0.02251071 | 9.281954 | 0.007067609 | 0.01899045 | 8.851341 | 0.004884488 | 0.02231162 | 9.781366 | 0.006645351 | 0.04497409 | 9.9409312 | 0.005092298 | 0.02446162366 | 9.088609 | 0.00491343 | 0.02559493 | 9.585503 | 0.005348894 | 0.03536473
9.699957 | 0.003893996755 | 0.02122273 | 10.5745165 | 0.00457222 | 0.03769922448 | 9.382781 | 0.006096308 | 0.02250061 | 9.1138245 | 0.0046587 | 0.01721853 | 9.7771445 | 0.008106066 | 0.04059193 | 9.9064945 | 0.009734631 | 0.04964081 | 9.4436075 | 0.007260726 | 0.02531015 | 10.4434055 | 0.004576515579 | 0.02954593 | 10.6130355 | 0.005283259 | 0.03355102 | 9.699258 | 0.004679457183 | 0.03834182 | 10.2303275 | 0.00401167 | 0.02173704
10.31104 | 0.003893996755 | 0.02852072 | 11.24345 | 0.004849325 | 0.02977166 | 9.9722356 | 0.00541133 | 0.02412967 | 9.68629 | 0.006346634 | 0.02583899 | 10.39306 | 0.004190424 | 0.02988908 | 10.53103 | 0.006534205 | 0.03792344 | 10.03587 | 0.005016502 | 0.02200256 | 11.10545 | 0.004576515579 | 0.03098103 | 11.2851398 | 0.004837683 | 0.0420301 | 10.30991 | 0.003626579 | 0.03439464 | 10.87515 | 0.004376368 | 0.05115523
10.92212 | 0.004542996 | 0.04399945574 | 11.91238 | 0.003048147 | 0.02385466 | 10.5616902 | 0.004931845 | 0.01957187 | 10.25875 | 0.005131321 | 0.02642149 | 11.00898 | 0.003228687 | 0.01871868 | 11.15558 | 0.004400587 | 0.02362574 | 10.62814 | 0.003828383 | 0.01920649 | 11.76748 | 0.003197292 | 0.02561217 | 11.9572441 | 0.002673456 | 0.02121041 | 10.92056 | 0.004211511 | 0.06048391 | 11.51998 | 0.003646973 | 0.03995945
11.5332056 | 0.003893996755 | 0.03563319 | 12.5813132 | 0.002701767 | 0.02049743 | 11.1511448 | 0.003835879 | 0.02109944 | 10.8312196 | 0.005874013 | 0.02600915 | 11.6248956 | 0.002747819 | 0.01193335 | 11.7801156 | 0.003067076 | 0.01934339 | 11.220406 | 0.004488449 | 0.02240225 | 12.4295244 | 0.002319604 | 0.01312091 | 12.6293484 | 0.002164227 | 0.02042062 | 11.5312064 | 0.002222742 | 0.01501176 | 12.164802 | 0.001701921 | 0.01865915
12.14429 | 0.002379665 | 0.02853334 | 13.25025 | 0.002493938 | 0.02760708 | 11.7405994 | 0.003698883 | 0.02237590765 | 11.40368 | 0.003916008 | 0.02767888 | 12.24081 | 0.002404342 | 0.01617719 | 12.40466 | 0.002533671 | 0.018459 | 11.81267 | 0.002112211 | 0.01296283 | 13.09156 | 0.002444988 | 0.03023736 | 13.3014527 | 0.002482495226 | 0.0263932729 | 12.14186 | 0.003743566 | 0.03598353 | 12.80963 | 0.002431315 | 0.02987557
12.75537 | 0.002055164954 | 0.01706828 | 13.91918 | 0.001246969 | 0.01444216 | 12.330054 | 0.002876909 | 0.01869815 | 11.97615 | 0.003308352 | 0.01444548 | 12.85673 | 0.002129559662 | 0.02365038 | 13.0292 | 0.003467129 | 0.02714966 | 12.40494 | 0.003432343 | 0.02585304909 | 13.7536 | 0.001818068 | 0.02326765483 | 13.973557 | 0.001845958 | 0.019561281 | 12.75251 | 0.002105756 | 0.02326934 | 13.45445 | 0.002188184 | 0.02640808
13.3664542 | 0.002704164 | 0.02184959 | 14.5881099 | 0.001108417 | 0.03443719 | 12.9195086 | 0.003561888 | 0.026973 | 12.5486147 | 0.002363109 | 0.01484548 | 13.4726467 | 0.002198255135 | 0.015954 | 13.6537367 | 0.002800373 | 0.02042572 | 12.9972045 | 0.003960396 | 0.03189977 | 14.4156433 | 0.001755376 | 0.0177998 | 14.6456613 | 0.001845958 | 0.02646306 | 13.3631548 | 0.001871783 | 0.03063548 | 14.0992765 | 0.003525407 | 0.02993805
13.97754 | 0.001946998 | 0.02216657 | 15.25704 | 0.001801178 | 0.04465722 | 13.5089632 | 0.002328927 | 0.01954062 | 13.12108 | 0.002025522 | 0.02137468 | 14.08856 | 0.003159992 | 0.03986567347 | 14.27828 | 0.003600480064 | 0.04562466 | 13.58947 | 0.002244224 | 0.02106433426 | 15.07768 | 0.00125384 | 0.0216712 | 15.3177656 | 0.0009548059 | 0.03004732 | 13.9738 | 0.001520824 | 0.02252648 | 14.7441 | 0.001458789205 | 0.02602324
14.58862 | 0.001406165 | 0.03420564 | 15.92597 | 0.0009698649 | 0.01869073 | 14.0984178 | 0.002123433 | 0.03353109 | 13.69354 | 0.002363109 | 0.01231977 | 14.70448 | 0.002679123 | 0.03757514 | 14.90282 | 0.003867182291 | 0.04304287114 | 14.18174 | 0.002772277 | 0.03568025 | 15.73972 | 0.00125384 | 0.02012268 | 15.9898699 | 0.0008274984 | 0.03128988 | 14.58445 | 0.001169864 | 0.01893301 | 15.38893 | 0.001337223 | 0.04229172
15.1997028 | 0.0005408329 | 0.01278974 | 16.5949066 | 0.0006234846 | 0.03405573 | 14.6878724 | 0.001986437 | 0.02942931145 | 14.2660098 | 0.002093039 | 0.02957362 | 15.3203978 | 0.001579996 | 0.0208184 | 15.5273578 | 0.002133618 | 0.04646955 | 14.774003 | 0.002640264 | 0.04103269 | 16.4017622 | 0.00125384 | 0.03140283 | 16.6619742 | 0.0006365372 | 0.02350182 | 15.1951032 | 0.000818905 | 0.01946157732 | 16.033751 | 0.001215658 | 0.03418884
15.81079 | 0.001189832 | 0.05771897 | 17.26384 | 0.0002078282 | 0.00893442 | 15.277327 | 0.0008219741 | 0.03764687 | 14.83847 | 0.002228073729 | 0.03179828 | 15.93631 | 0.0008243457 | 0.04006937 | 16.1519 | 0.0008001067 | 0.02501952 | 15.36627 | 0.001848185 | 0.04584872 | 17.0638 | 0.0007523039 | 0.02060563 | 17.3340785 | 0.0006365372 | 0.008306818272 | 15.80575 | 0.001286851 | 0.02461977 | 16.67858 | 0.0003646973 | 0.00847038
16.42187 | 0.0006489995 | 0.01574541 | 17.93277 | 0.0003463803256 | 0.008066356 | 15.8667816 | 0.0002739914 | 0.01780093 | 15.41094 | 0.000877726 | 0.02559478 | 16.55223 | 0.0003434774 | 0.01545089 | 16.77644 | 0.0008001067 | 0.03101409 | 15.95854 | 0.0006600660066 | 0.02328879 | 17.72584 | 0.0006269199 | 0.01007574 | 18.0061828 | 0.0001909612 | 0.0005072908 | 16.4164 | 0.001052878 | 0.02918632 | 17.3234 | 0.0009725261 | 0.02900915
17.0329514 | 0.0002163332 | 0.007772848 | 18.6017033 | 0.0002771043 | 0.009155816 | 16.4562362 | 0.0004109871 | 0.02227248 | 15.9834049 | 0.001080278 | 0.03215294 | 17.1681489 | 0.0003434774 | 0.02810049 | 17.4009789 | 0.0004000533 | 0.01888395 | 16.5508015 | 0.0006600660066 | 0.02568637 | 18.3878811 | 0.000376152 | 0.01023714 | 18.6782871 | 0.0001909612 | 0.008965891 | 17.0270516 | 0.0005849321 | 0.03094917 | 17.9682255 | 0.0003646973 | 0.003013934
17.64403 | 0.0001081666 | 0.008248331 | 20.6085 | 6.927606512e-05 | 0 | 17.0456908 | 0.0002739914 | 0.01804631208 | 16.55587 | 0.0003375869 | 0.009495629 | 17.78407 | 0.0001373909 | 0.01491377 | 18.02552 | 0.0002667022 | 0.01678339324 | 17.14307 | 0.0003960396 | 0.01589134 | 19.04992 | 0.000376152 | 0.02872228 | 19.3503914 | 0.0001909612 | 0.01882687 | 17.6377 | 0.0007019186 | 0.002432289 | 18.61305 | 0.0006078288354 | 0.01215033
18.25512 | 0.0001081666 | 0.009254537 |  |  |  | 17.6351454 | 0.0002054935 | 0.02270958 | 17.12833 | 0.0002025522 | 0.006759038 | 19.0159 | 6.869547e-05 | 0 | 19.2746 | 0.0001333511 | 0 | 17.73533 | 0.0001320132 | 0.009205581934 | 19.71196 | 0.000125384 | 0.0007058592 | 20.0224957 | 0.0003182686 | 0.02328693 | 18.24835 | 0.0002339729 | 0.0208182 | 19.25788 | 0.0004862631 | 0.02389751
18.8662 | 0.0002163332 | 0.01077794 |  |  |  | 18.2246 | 0.0001369957 | 0.01617157 | 17.7008 | 0.0004051043 | 0.03885889 | [6 empty] | 18.3276 | 0.0005280528 | 0.03620540569 | 20.374 | 6.269199e-05 | 7.448347e-05 | 20.6946 | 6.365372e-05 | 1.500519e-05 | 18.859 | 0.0005849321 | 0.03811134 | 19.9027 | 0.0004862631 | 0.02514647
Network connectivity function |  |  | Network connectivity function |  |  | Network connectivity function |  |  | Network connectivity function |  |  | Network connectivity function |  |  | Network connectivity function |  |  | Network connectivity function |  |  | Network connectivity function |  |  | Network connectivity function |  |  | Network connectivity function |  |  | Network connectivity function
Min-Rad(micron) | Euler(mm^-3) |  | Min-Rad(micron) | Euler(mm^-3) |  | Min-Rad(micron) | Euler(mm^-3) |  | Min-Rad(micron) | Euler(mm^-3) |  | Min-Rad(micron) | Euler(mm^-3) |  | Min-Rad(micron) | Euler(mm^-3) |  | Min-Rad(micron) | Euler(mm^-3) |  | Min-Rad(micron) | Euler(mm^-3) |  | Min-Rad(micron) | Euler(mm^-3) |  | Min-Rad(micron) | Euler(mm^-3) |  | Min-Rad(micron) | Euler(mm^-3)
0.533714 | -131595.2 |  | 0.540533 | -227075.1407 |  | 0.540962 | -231777.3 |  | 0.526849 | -237393.8 |  | 0.538389 | -229818.1 |  | 0.538389 | -110043.6 |  | 0.559615 | -110435.5 |  | 0.512811 | -247189.9 |  | 0.531471 | -235238.6 |  | 0.539516 | -124999.1 |  | 0.557955 | -115464.1
0.6010646 | -128786.9 |  | 0.6102808 | -218585.1 |  | 0.6082514 | -223352.6 |  | 0.5923291 | -231581.4 |  | 0.606313 | -222307.7 |  | 0.6065861 | -108933.4 |  | 0.6286321 | -108476.2 |  | 0.5797774 | -242357.2 |  | 0.6004712 | -225964.9 |  | 0.6073721 | -122974.5 |  | 0.6285545 | -112002.8
0.6769142 | -111480.4 |  | 0.6890284555 | -189849.7 |  | 0.6839109 | -191743.6 |  | 0.6659474 | -208266.5 |  | 0.6828064 | -190176.2 |  | 0.6834217 | -100443.4 |  | 0.7061611 | -97765.74 |  | 0.6554888 | -211466.6 |  | 0.6784295 | -184886.3 |  | 0.6837625 | -109390.5 |  | 0.7080871 | -95479.97
0.7623356 | -77650.95 |  | 0.7779374 | -124803.2 |  | 0.7689815 | -133162.6 |  | 0.7487155 | -155301.9 |  | 0.7689503 | -133750.3 |  | 0.76999 | -81046.95 |  | 0.7932516 | -77912.18 |  | 0.7410871 | -137995.3 |  | 0.7665091 | -105537.4 |  | 0.7697607486 | -81046.95 |  | 0.7976832 | -68703.78
0.858536388 | -36180.51 |  | 0.8783186 | -56360.61 |  | 0.8646339 | -69618.09 |  | 0.8417705 | -86728.73 |  | 0.8659622 | -68965.01 |  | 0.8675238 | -60148.46 |  | 0.891083 | -57536.15 |  | 0.8378634 | -37486.66 |  | 0.8660239 | -9730.859 |  | 0.8665752 | -48131.83 |  | 0.8986161445 | -40164.28
0.966877 | -5747.084 |  | 0.9916526 | -783.6933 |  | 0.9721844 | -13845.25 |  | 0.946391 | -23706.72 |  | 0.9752133 | -9861.474 |  | 0.9774121 | -37094.82 |  | 1.00098 | -36180.51 |  | 0.9472774 | 41274.52 |  | 0.9784587 | 53944.22 |  | 0.9755661 | -20833.18 |  | 1.01232 | -16653.48314
1.088889 | 20833.18 |  | 1.119611 | 38923.44 |  | 1.093113 | 28735.42 |  | 1.064014 | 22792.41418 |  | 1.098248 | 31282.43 |  | 1.10122 | -18220.87 |  | 1.12443 | -17045.33 |  | 1.070979422 | 83528.65 |  | 1.105491 | 89667.58 |  | 1.098265 | 2742.927 |  | 1.140412 | 6465.47
1.226299 | 30172.19 |  | 1.26408 | 53160.53 |  | 1.229083 | 43299.06 |  | 1.196257 | 43364.36 |  | 1.236804366 | 46433.83 |  | 1.24071 | -2938.85 |  | 1.263106 | -457.1544 |  | 1.210835351 | 90059.42 |  | 1.249015 | 84900.11 |  | 1.236396 | 20571.95 |  | 1.284711 | 25796.57
1.381048 | 43299.06 |  | 1.427191 | 63152.62 |  | 1.381967 | 53291.15 |  | 1.344935 | 51658.45 |  | 1.392842 | 55707.53 |  | 1.39787 | 10971.71 |  | 1.418884 | 13453.4 |  | 1.368955 | 87643.03676 |  | 1.411173 | 92541.12 |  | 1.3919 | 37094.82 |  | 1.447269 | 39837.74
1.555326 | 56034.07 |  | 1.611348 | 74385.56 |  | 1.553868 | 67136.39 |  | 1.512092 | 65764.93 |  | 1.568565 | 70858.94 |  | 1.574936 | 24490.42 |  | 1.593875 | 25339.42 |  | 1.54772224 | 99790.28 |  | 1.594384 | 99267.82 |  | 1.566963 | 51593.14 |  | 1.630396 | 48393.06
1.751596 | 48131.83 |  | 1.819269 | 64981.24 |  | 1.747151 | 56556.53 |  | 1.700024 | 56295.30379 |  | 1.766457 | 60279.08 |  | 1.774432 | 28996.65 |  | 1.790447 | 28670.11 |  | 1.749835 | 77520.33 |  | 1.80138 | 82418.41 |  | 1.764043 | 52180.91 |  | 1.836694 | 54401.38
1.972633 | 31086.5 |  | 2.054019 | 49503.29 |  | 1.964476702 | 42841.9 |  | 1.911314 | 65830.24 |  | 1.989316 | 45454.21 |  | 1.999197 | 23118.95 |  | 2.011262 | 23837.34 |  | 1.97834 | 55707.53 |  | 2.035251 | 60670.92 |  | 1.98591 | 41601.05 |  | 2.069096 | 43168.44061
2.221565 | 12473.79 |  | 2.319059 | 23445.49195 |  | 2.208835 | 20702.57 |  | 2.148864 | 49176.76 |  | 2.240291 | 22531.18 |  | 2.252433 | 13649.33 |  | 2.25931 | 12865.63 |  | 2.236685489 | 22596.49 |  | 2.299485 | 22792.41418 |  | 2.235682 | 21355.64 |  | 2.330904 | 20376.02643
2.501909 | 6400.162 |  | 2.6183 | 18220.87 |  | 2.483588 | 17045.33 |  | 2.415938 | 14302.4 |  | 2.52292971 | 15869.79 |  | 2.537746 | 9926.782 |  | 2.53795 | 9861.474 |  | 2.52876741 | 13126.86 |  | 2.598024 | 14041.17 |  | 2.516869 | 13453.4 |  | 2.625838815 | 12408.48
2.81763 | 3657.236 |  | 2.956152 | 12865.63 |  | 2.792518 | 14759.56 |  | 2.716206 | 15282.02 |  | 2.841226 | 14498.33 |  | 2.8592 | 8555.319 |  | 2.850954354 | 8163.472 |  | 2.858991 | 9600.243 |  | 2.935322 | 6857.316587 |  | 2.83342 | 7118.548 |  | 2.958093 | 3591.928
3.173193 | 1044.924 |  | 3.3376 | 11102.32 |  | 3.139875 | 10841.09 |  | 3.053793 | 9665.551 |  | 3.19968 | 10318.63 |  | 3.221371 | 4898.083 |  | 3.202561 | 5420.545 |  | 3.232338 | 5355.238 |  | 3.316411 | 6269.547 |  | 3.189785611 | 2089.849 |  | 3.332388 | 1763.31
3.573626 | 783.6933 |  | 3.768268 | 9273.704 |  | 3.530439365 | 8032.857 |  | 3.433337 | 7379.779 |  | 3.603356 | 8228.78 |  | 3.629419 | 3461.312182 |  | 3.597532 | 4114.39 |  | 3.65444 | 4506.237 |  | 3.746976 | 6204.239 |  | 3.590972 | 1371.463 |  | 3.754043892 | 1044.924
4.024589 | 718.3855 |  | 4.254507 | 7445.087 |  | 3.969585 | 6922.624364 |  | 3.860053 | 5616.469 |  | 4.057961 | 5812.392 |  | 4.08915327 | 3134.773 |  | 4.041214 | 3004.158 |  | 4.131662 | 4440.929 |  | 4.233441 | 4832.775 |  | 4.042616 | 783.6933 |  | 4.229053 | 849.0011
4.532461 | 979.6167 |  | 4.803488 | 7053.24 |  | 4.463356 | 4375.621 |  | 4.339805 | 5094.007 |  | 4.56992 | 5094.007 |  | 4.607122 | 2481.696 |  | 4.539616 | 2155.157 |  | 4.671203 | 4440.929 |  | 4.783062 | 4636.852 |  | 4.551063842 | 914.3089 |  | 4.764166 | 979.6167
5.104422642 | 1175.54 |  | 5.423307 | 5877.7 |  | 5.018546 | 3722.543 |  | 4.879183 | 5028.699 |  | 5.146468 | 4440.929 |  | 5.190701 | 2351.08 |  | 5.099484849 | 1959.233 |  | 5.281201 | 3722.543 |  | 5.404040969 | 4440.929 |  | 5.123460656 | 718.3855 |  | 5.366988 | 1044.924
5.748561 | 1828.618 |  | 6.123104 | 5289.93 |  | 5.642795 | 3265.388851 |  | 5.485598 | 4375.621 |  | 5.795755 | 3265.388851 |  | 5.848201 | 2416.388 |  | 5.728402349 | 1632.694 |  | 5.970857 | 2808.234 |  | 6.10564 | 3853.159 |  | 5.767849014 | 587.77 |  | 6.046087 | 1306.156
6.473985 | 1828.618 |  | 6.9132 | 3787.851 |  | 6.344693 | 2677.619 |  | 6.167382364 | 3526.619959 |  | 6.526956 | 2742.927 |  | 6.588986 | 2089.849 |  | 6.434884 | 1763.31 |  | 6.750573 | 3069.466 |  | 6.898327315 | 3069.466 |  | 6.493283 | 1371.463 |  | 6.811114 | 1306.156
7.290952 | 1893.926 |  | 7.805246156 | 3330.696628 |  | 7.1339 | 979.6167 |  | 6.933903 | 2285.772 |  | 7.350407 | 1763.31 |  | 7.423606 | 1502.079 |  | 7.228496 | 1044.924 |  | 7.632109 | 2677.619 |  | 7.793928 | 2742.927 |  | 7.309957 | 1893.926 |  | 7.672942 | 1893.926
8.211013 | 1763.31 |  | 8.812397455 | 2285.772 |  | 8.021275 | 783.6933 |  | 7.795692 | 2089.849 |  | 8.277745 | 2481.696 |  | 8.363946 | 1698.002 |  | 8.119983 | 1371.463 |  | 8.628763 | 2416.388 |  | 8.80580292 | 2416.388 |  | 8.229346 | 1436.771 |  | 8.643819 | 1893.926
9.247179 | 1698.002 |  | 9.949507 | 2481.696 |  | 9.019028 | 1240.848 |  | 8.764589 | 1567.387 |  | 9.322078 | 2677.619 |  | 9.423398017 | 2873.542 |  | 9.121418 | 1632.694 |  | 9.755567 | 1698.002 |  | 9.949048 | 2742.927 |  | 9.264368 | 1763.31 |  | 9.737544 | 1959.233
10.4141 | 1240.848 |  | 11.23334 | 1502.079 |  | 10.14089 | 1175.54 |  | 9.853906548 | 1763.31 |  | 10.49817 | 1240.848 |  | 10.61704948 | 1502.079 |  | 10.24636 | 1436.771 |  | 11.02952 | 1110.232 |  | 11.24072 | 2089.849 |  | 10.42957 | 1763.31 |  | 10.96966 | 1632.694
11.72828 | 914.3089 |  | 12.68284 | 1175.54 |  | 11.40230111 | 1110.232 |  | 11.07861 | 1175.54 |  | 11.82263 | 1044.924 |  | 11.9619 | 1436.771 |  | 11.51004 | 1436.771 |  | 12.46983 | 1371.463 |  | 12.70009 | 1763.31 |  | 11.74131527 | 1567.387 |  | 12.35768 | 1306.156
13.20829774 | 1110.232 |  | 14.31937 | 1175.54 |  | 12.82062 | 1567.387 |  | 12.45553 | 979.6167 |  | 13.31419196 | 1175.54 |  | 13.4771 | 1306.156 |  | 12.92957 | 1698.002 |  | 14.09822 | 914.3089 |  | 14.34892 | 1240.848 |  | 13.21805 | 1306.156 |  | 13.92133 | 1436.771
14.87508233 | 718.3855 |  | 16.16707 | 326.5388851 |  | 14.41535 | 1567.387 |  | 14.00358 | 1044.924 |  | 14.99393 | 979.6167 |  | 15.18423 | 979.6167 |  | 14.52417 | 1240.848 |  | 15.93927 | 718.3855 |  | 16.21182 | 457.1544 |  | 14.88051 | 979.6167 |  | 15.68283 | 653.0778
16.7522 | 195.9233 |  | 18.2532 | 0 |  | 16.20846 | 653.0778 |  | 15.74403 | 718.3855 |  | 16.88559 | 261.2311 |  | 17.1076 | 130.6156 |  | 16.31542 | 522.4622 |  | 18.02072819 | 195.9233 |  | 18.31658 | 261.2311 |  | 16.75206 | 391.8467 |  | 17.66722077 | 326.5388851
Node/pore radii distribution |  |  | Node/pore radii distribution |  | 0.02409705 | Node/pore radii distribution |  |  | Node/pore radii distribution |  |  | Node/pore radii distribution
Radius(micron) | Frequency | Volume-fraction | Radius(micron) | Frequency |  | Radius(micron) | Frequency | Volume-fraction | Radius(micron) | Frequency | Volume-fraction | Radius(micron) | Frequency | Volume-fraction
0.540962 | 0.00055 | 9.408753e-05 | 0.540962 | 0.00109 |  | 0.540962 | 0.00144 | 0.0002951801 | 0.540962 | 0.00268 | 0.0005208038 | 0.540962 | 0.00163 | 0.0003162014
1.136413 | 0.1911512 | 0.03530682 | 1.1208766 | 0.1854404 | Volume-fraction | 1.1304166 | 0.1891482 | 0.0410046 | 1.1129566 | 0.179675 | 0.03737445 | 1.0995166 | 0.1788375 | 0.03670992
1.731865 | 0.2702628 | 0.05972489 | 1.7007912 | 0.2379996 | 9.187453e-07 | 1.7198712 | 0.2318552 | 0.05971163 | 1.6849512 | 0.2329993 | 0.05823879496 | 1.6580712 | 0.2353687 | 0.05824675
2.3273158 | 0.2990318 | 0.08950407 | 2.2807058 | 0.2328892 | 0.3535295 | 2.3093258 | 0.2325792 | 0.08245528 | 2.2569458 | 0.246063 | 0.08630864 | 2.2166258 | 0.2402609 | 0.08393312
2.922767 | 0.0846473 | 0.03475171 | 2.8606204 | 0.07118087 | 0.199771 | 2.8987804 | 0.06588235 | 0.03005916 | 2.8289404 | 0.06173944 | 0.02863164 | 2.7751804 | 0.06903425 | 0.03066068
3.518218 | 0.02378976 | 0.01570321 | 3.440535 | 0.06169009 | 0.1047434 | 3.488235 | 0.06932127 | 0.04012111 | 3.400935 | 0.06603436 | 0.0396459 | 3.333735 | 0.06033702 | 0.0357726058
4.1136696 | 0.01106501 | 0.01072927 | 4.0204496 | 0.04562876 | 0.05436031 | 4.0776896 | 0.04705882 | 0.03582829 | 3.9729296 | 0.03507516 | 0.02751223 | 3.8922896 | 0.03460771879 | 0.02851001
4.709121 | 0.01051175657 | 0.01311063 | 4.6003642 | 0.02646468 | 0.04184794 | 4.6671442 | 0.02479638009 | 0.02486768455 | 4.5449242 | 0.03507516 | 0.03661521 | 4.4508442 | 0.03551368 | 0.03441870708
5.304572 | 0.01715076 | 0.02632147 | 5.1802788 | 0.02226684 | 0.02987301 | 5.2565988 | 0.02606335 | 0.0318282 | 5.1169188 | 0.02075876879 | 0.02680235 | 5.0093988 | 0.02065592 | 0.02622298
5.9000234 | 0.01189488 | 0.02467681 | 5.7601934 | 0.02117175 | 0.02803643 | 5.8460534 | 0.01900452 | 0.03166051943 | 5.6889134 | 0.01914817466 | 0.02874626 | 5.5679534 | 0.01268346 | 0.01708074
6.495475 | 0.01217151 | 0.0267124 | 6.340108 | 0.01551378 | 0.01973097 | 6.435508 | 0.01248869 | 0.02427077 | 6.260908 | 0.01574803 | 0.03210493 | 6.126508 | 0.01703207 | 0.0255843
7.090926 | 0.01106501 | 0.03111945 | 6.9200226 | 0.009490783 | 0.01701056 | 7.0249626 | 0.01176471 | 0.02559375311 | 6.8329026 | 0.01198998 | 0.02717423 | 6.6850626 | 0.01304584 | 0.02794326
7.6863772 | 0.007192254 | 0.02971049 | 7.4999372 | 0.008943238 | 0.01841716 | 7.6144172 | 0.009592760181 | 0.02629111 | 7.4048972 | 0.009305655 | 0.02468315 | 7.2436172 | 0.01195869 | 0.02812437
8.281828 | 0.004149378 | 0.02041559 | 8.0798518 | 0.01095090345 | 0.01395849 | 8.2038718 | 0.006877828 | 0.01729714 | 7.9768918 | 0.009305655 | 0.02474507 | 7.8021718 | 0.00887842 | 0.01912183
8.87728 | 0.00857538 | 0.04160033 | 8.6597664 | 0.006205512 | 0.008925614 | 8.7933264 | 0.007058824 | 0.01717743 | 8.5488864 | 0.007874015748 | 0.02859776 | 8.3607264 | 0.01141511 | 0.02965978
9.472731 | 0.003042877 | 0.0162701 | 9.239681 | 0.008578208 | 0.01280915 | 9.382781 | 0.006877828 | 0.02879808543 | 9.120881 | 0.005189692 | 0.02329728 | 8.919281 | 0.005979344 | 0.01954092
10.06818 | 0.005532503 | 0.04621203 | 9.8195956 | 0.005840482 | 0.007998596 | 9.9722356 | 0.006877828 | 0.03338487 | 9.6928756 | 0.007516106 | 0.03150422 | 9.4778356 | 0.007428882 | 0.03665471
10.66363 | 0.004426003 | 0.03753905 | 10.3995102 | 0.005657967 | 0.006596587 | 10.5616902 | 0.005429864 | 0.02429701 | 10.2648702 | 0.005010737 | 0.03315364 | 10.0363902 | 0.009421997 | 0.055948
11.2590848 | 0.004149378 | 0.04326477 | 10.9794248 | 0.004380361 | 0.0135560838 | 11.1511448 | 0.004162896 | 0.02882105 | 10.8368648 | 0.006084467 | 0.03553637 | 10.5949448 | 0.003986229 | 0.03041265
11.85454 | 0.004149378 | 0.04981089 | 11.5593394 | 0.003832816 | 0.005110062 | 11.7405994 | 0.003257918552 | 0.02751159 | 11.4088594 | 0.004652827 | 0.03736692 | 11.1534994 | 0.003442653 | 0.01778091
12.44999 | 0.001936376 | 0.02682807 | 12.139254 | 0.002737726 | 0.006485422 | 12.330054 | 0.003257918552 | 0.02312162 | 11.980854 | 0.002505369 | 0.01889409 | 11.712054 | 0.001993115 | 0.01348959972
13.0454386 | 0.002766252 | 0.03087577 | 12.7191686 | 0.002190181 | 0.01203465 | 12.9195086 | 0.003257918552 | 0.03706315 | 12.5528486 | 0.002863278 | 0.02033727 | 12.2706086 | 0.001993115 | 0.0183443
13.64089 | 0.002213001 | 0.02605515 | 13.2990832 | 0.002190181 | 0.01158353 | 13.5089632 | 0.002352941 | 0.02712868 | 13.1248432 | 0.002505369 | 0.02868061 | 12.8291632 | 0.001993115 | 0.02873878
14.23634 | 0.002213001 | 0.04770847 | 13.8789978 | 0.0007300602 | 0.005842298 | 14.0984178 | 0.003438914 | 0.0478967 | 13.6968378 | 0.001968503937 | 0.01522754 | 13.3877178 | 0.001449538 | 0.01565658
14.8317924 | 0.001383126 | 0.0368334 | 14.4589124 | 0.002007666 | 0.0126649 | 14.6878724 | 0.001628959276 | 0.04106895498 | 14.2688324 | 0.002326414 | 0.04166682676 | 13.9462724 | 0.003442653 | 0.04823286
15.42724 | 0.001383126 | 0.04174195 | 15.038827 | 0.001095090345 | 0.005913966 | 15.277327 | 0.001628959276 | 0.05381547 | 14.840827 | 0.002147459 | 0.04467613626 | 14.504827 | 0.002174307 | 0.04054451
16.02269 | 0.002213001 | 0.07261589 | 15.6187416 | 0.001825151 | 0.005688866 | 15.8667816 | 0.0007239819 | 0.02545888 | 15.4128216 | 0.001252684 | 0.03674444 | 15.0633816 | 0.001993115 | 0.0430837
16.6181462 | 0.0002766252 | 0.007557585 | 16.1986562 | 0.0005475452 | 0 | 16.4562362 | 0.0007239819 | 0.03179259 | 15.9848162 | 0.001073729 | 0.04550021 | 15.6219362 | 0.001087153 | 0.03755895
17.2136 | 0.0005532503 | 0.02552026 | 16.7785708 | 0.0009125753 | 8.360579e-05 | 17.0456908 | 0.0005429864 | 0.0257717 | 16.5568108 | 0.0003579098 | 0.01382072 | 16.1804908 | 0.0009059612 | 0.03641172
17.80905 | 0.0002766252 | 0.01480657 | 17.3584854 | 0.0001825151 | 0.001988165 | 17.6351454 | 0.0005429864 | 0.03247924 | 17.1288054 | 0.0001789549 | 0.009373637 | 16.7390454 | 0.0005435767 | 0.02308687
18.4045 | 0.0002766252 | 0.01687884 | 17.9384 | 0.0003650301 |  | 18.2246 | 0.000361991 | 0.02312856375 | 17.7008 | 0.0008947745 | 0.05651866 | 17.2976 | 0.0009059612 | 0.05220968
Bond/throat radii distribution |  |  | Bond/throat radii distribution |  |  | Bond/throat radii distribution |  |  | Bond/throat radii distribution |  |  | Bond/throat radii distribution
Radius(micron) | Frequency | Volume-fraction | Radius(micron) | Frequency |  | Radius(micron) | Frequency | Volume-fraction | Radius(micron) | Frequency | Volume-fraction | Radius(micron) | Frequency | Volume-fraction
0.533714 | 0.00017 | 7.841601e-07 | 0.540533 | 0.00011 |  | 0.543029 | 0.00011 | 9.529818e-07 | 0.526849 | 0.0001 | 9.137176e-07 | 0.538389 | 0.00011 | 9.094282e-07
1.144797 | 0.498409 | 0.1549257 | 1.209465 | 0.5556068 |  | 1.077441 | 0.4818164 | 0.3177251 | 1.082304 | 0.4872685 | 0.2680245 | 1.154306 | 0.5190314 | 0.3207899
1.75588 | 0.2367673 | 0.1414232 | 1.878397 | 0.165364 |  | 1.611854 | 0.1898832 | 0.2561291 | 1.637759 | 0.1868156 | 0.2194841 | 1.770223 | 0.1765877 | 0.2172715
2.3669626 | 0.1106572 | 0.0926344 | 2.5473297 | 0.08206788745 |  | 2.1462661 | 0.07527 | 0.1272012 | 2.1932141 | 0.09584734 | 0.09679468 | 2.3861401 | 0.09482186 | 0.1066523
2.978045 | 0.03143872 | 0.06139267 | 3.216262 | 0.0430996 |  | 2.680678 | 0.0597311 | 0.06378688 | 2.748669 | 0.03990025 | 0.05674004 | 3.002057 | 0.0375083 | 0.05459298
3.589128 | 0.01527531 | 0.06106411 | 3.885194 | 0.02824922 |  | 3.215091 | 0.03780031 | 0.0379058 | 3.304124 | 0.03415374607 | 0.0550259 | 3.617974 | 0.02755034 | 0.03517668
4.2002112 | 0.01456483 | 0.05734325839 | 4.5541264 | 0.02300134 |  | 3.7495032 | 0.02556756 | 0.0252711601 | 3.8595792 | 0.02222704 | 0.05191652 | 4.2338912 | 0.02378845 | 0.03224014
4.811294 | 0.01030195 | 0.0467728 | 5.223059 | 0.0163019205 |  | 4.283916 | 0.01620013 | 0.0143986 | 4.415034 | 0.02157649 | 0.04607694 | 4.849808 | 0.01515822 | 0.02966374
5.422377 | 0.01296625222 | 0.05599527 | 5.891991 | 0.01864672 |  | 4.818328 | 0.01465726 | 0.0197982 | 4.970489 | 0.0186490296 | 0.05642754901 | 5.465725 | 0.01726046 | 0.02810496
6.0334598 | 0.01083481 | 0.03614428 | 6.5609231 | 0.01228226887 |  | 5.3527403 | 0.01531849 | 0.01529727 | 5.5259443 | 0.009758213 | 0.01885091 | 6.0816423 | 0.014605 | 0.02936087
6.644543 | 0.009236234 | 0.05557659 | 7.229855 | 0.008597588209 |  | 5.887153 | 0.01157152 | 0.01040275 | 6.081399 | 0.01311938 | 0.0157397 | 6.697559 | 0.01117504 | 0.02497473
7.255626 | 0.007460035524 | 0.03108411 | 7.898788 | 0.005024565 |  | 6.421565 | 0.01057968 | 0.01715272 | 6.636854 | 0.008782392 | 0.01250239 | 7.313476 | 0.007966364 | 0.009009703
7.8667084 | 0.008170515 | 0.03711817 | 8.5677198 | 0.006364448 |  | 6.9559774 | 0.006612299 | 0.01190847 | 7.1923094 | 0.0066139 | 0.007101417 | 7.9293934 | 0.007302501 | 0.01997924
8.477791 | 0.004795737 | 0.03053753 | 9.236652 | 0.007481018 |  | 7.49039 | 0.005730659 | 0.006060958 | 7.747764 | 0.005638079 | 0.008296555 | 8.54531 | 0.008408940031 | 0.01106046
9.088874 | 0.003197158 | 0.03164087 | 9.905584 | 0.00591782 |  | 8.024802 | 0.005400044082 | 0.007602897 | 8.303219 | 0.005963352 | 0.01213325159 | 9.161227 | 0.007745076 | 0.008655033
9.699957 | 0.003374778 | 0.007224475 | 10.5745165 | 0.003238053 |  | 8.5592145 | 0.005179634 | 0.009881463 | 8.8586745 | 0.003903285 | 0.00437762 | 9.7771445 | 0.006859925 | 0.006500592
10.31104 | 0.003730017762 | 0.01196 | 11.24345 | 0.004801251 |  | 9.093627 | 0.006171479 | 0.01439956 | 9.41413 | 0.0066139 | 0.01209123 | 10.39306 | 0.003540606 | 0.01059211
10.92212 | 0.003374778 | 0.01008116 | 11.91238 | 0.002679768 |  | 9.628039 | 0.004628609 | 0.004876409 | 9.969585 | 0.005095956 | 0.01290992 | 11.00898 | 0.002434167 | 0.001656069
11.5332056 | 0.004085258 | 0.03051242 | 12.5813132 | 0.002679768 |  | 10.1624516 | 0.004077584 | 0.002405324 | 10.5250396 | 0.004770682 | 0.005517941 | 11.6248956 | 0.002766099 | 0.006004959
12.14429 | 0.001953819 | 0.01001686 | 13.25025 | 0.002456453774 |  | 10.69686 | 0.004077584 | 0.007603842323 | 11.08049 | 0.004336984 | 0.004607879 | 12.24081 | 0.002544811 | 0.004293412
12.75537 | 0.001953819 | 0.005366014 | 13.91918 | 0.001451541 |  | 11.23128 | 0.003746969363 | 0.00579508 | 11.63595 | 0.003035889 | 0.005051032 | 12.85673 | 0.002212879 | 0.01258649
13.3664542 | 0.002841918 | 0.004351302 | 14.5881099 | 0.0006699419 |  | 11.7656887 | 0.003306149438 | 0.009474538 | 12.1914047 | 0.003361162 | 0.004977022 | 13.4726467 | 0.002434167 | 0.01009192
13.97754 | 0.002131439 | 0.01191923 | 15.25704 | 0.001563198 |  | 12.3001 | 0.002093894644 | 0.006487901 | 12.74686 | 0.001951643 | 0.004879251633 | 14.08856 | 0.00298738659 | 0.01059393
14.58862 | 0.0007104796 | 0.002131348 | 15.92597 | 0.001004913 |  | 12.83451 | 0.003416354 | 0.003232514 | 13.30231 | 0.002276916 | 0.004581384 | 14.70448 | 0.002544811 | 0.003010206638
15.1997028 | 0.0003552398 | 0.0003309153 | 16.5949066 | 0.000446628 |  | 13.3689258 | 0.00286533 | 0.002395797 | 13.8577698 | 0.002493765586 | 0.003989294 | 15.3203978 | 0.001880947 | 0.00223719
15.81079 | 0.0001776199 | 0.0001011568 | 17.93277 | 0.000446628 |  | 13.90334 | 0.0003306149438 | 4.28842e-05 | 14.41322 | 0.001843218 | 0.003905233 | 15.93631 | 0.0003319318 | 7.093541e-05
16.42187 | 0.0007104796 | 0.01155538 | 18.6017033 | 0.000334971 |  | 14.43775 | 0.0022041 | 0.0002935184 | 14.96868 | 0.001951643 | 0.003043594 | 16.55223 | 0.0002212879 | 0.002656442
17.0329514 | 0.0001776199 | 0.0001874143969 | 20.6085 | 0.000111657 |  | 14.9721629 | 0.00110205 | 0.002188045535 | 15.5241349 | 0.0003252738 | 0.001067222 | 17.1681489 | 0.0001106439 | 0.001362319
18.8662 | 0.0001776199 | 0 |  |  |  | 15.50658 | 0.00022041 | 4.955506e-05 | 16.07959 | 0.0009758213 | 0.002504501 | 19.0159 | 0.0001106439 | 0
[6 empty] | 16.5754 | 0.0003306149438 | 0 | 16.63504 | 0.0004336984 | 0.0007592998
[9 empty] | 17.1905 | 0.0002168492 | 0.0006222414

## flow prop.
flow property | Z0 | 3d data | YZ123_ZX102_XY125 | 0 | 1 | 2 | 3 | 1_3Dmedian | 3_3Dmedian | YZ128ZX128XY128 | 0 | 1 | 0_3Dmedian | 1_3Dmedian
Number of pores: | 3608 | 3615 |  | 5479 | 5525 | 5588 | 5519 | 2942 | 2907 |  | 6083 | 6054 | 3317 | 3229
Number of throats: | 5597 | 5630 |  | 8956 | 9074 | 9223 | 9038 | 4633 | 4592 |  | 9868 | 9656 | 5231 | 4997
Average connection number: | 3.04351 | 3.05477 |  | 3.23362 | 3.24959 | 3.26074 | 3.24225 | 3.09993 | 3.11249 |  | 3.20401 | 3.15444 | 3.10672 | 3.05667
Number of connections to inlet: | 90 | 86 |  | 88 | 91 | 113 | 95 | 60 | 77 |  | 126 | 104 | 79 | 56
Number of connections to outlet: | 123 | 131 |  | 107 | 103 | 112 | 87 | 86 | 59 |  | 120 | 111 | 78 | 68
Number of physically isolated elements: | 274 | 539 |  | 53 | 39 | 41 | 6 | 88 | 17 |  | 70 | 72 | 109 | 84
Number of singlets removed: | 0 | 0 |  | 0 | 0 | 0 | 0 | 0 | 0 |  | 0 | 0 | 0 | 0
Number of triangular shaped elements: | 5748 | 5769 |  | 10337 | 10441 | 10663 | 10430 | 5074 | 5016 |  | 10978 | 10737 | 5211 | 5156
Number of square shaped elements: | 3452 | 3472 |  | 4093 | 4154 | 4142 | 4123 | 2500 | 2483 |  | 4968 | 4968 | 3337 | 3068
Number of circular shaped elements: | 7 | 6 |  | 7 | 6 | 8 | 6 | 3 | 2 |  | 7 | 7 | 2 | 4
Median throat length to radius ratio: | 9.60212 | 9.49308 |  | 11.3092 | 11.4498 | 11.2711 | 11.5212 | 7.95002 | 8.25676 |  | 13.171 | 12.9402 | 8.72543 | 8.35067
Net porosity: | 0.202711 | 0.202711 |  | 0.207846 | 0.207932 | 0.20772 | 0.208048 | 0.2052 | 0.205356 |  | 0.206462 | 0.206558 | 0.202195 | 0.202253
Clay bound porosity: | 0 | 0 |  | 0 | 0 | 0 | 0 | 0 | 0 |  | 0 | 0 | 0 | 0
Absolute permeability (mD) | 87.4956 | 49.7206 |  | 6.89374 | 12.7411 | 10.911 | 4.51562 | 45.8775 | 12.1269 |  | 7.64837 | 6.11456 | 62.0553 | 23.9333
Absolute permeability (m2) | 8.63514e-14 | 4.90705e-14 |  | 6.80359e-15 | 1.25745e-14 | 1.07683e-14 | 4.45657e-15 | 4.52775e-14 | 1.19683e-14 |  | 7.54835e-15 | 6.0346e-15 | 6.12438e-14 | 2.36203e-14
Formation factor: | 40.7258 | 63.9808 |  | 61.3084 | 39.1113 | 44.5761 | 65.7142 | 32.6331 | 66.9446 |  | 63.5632 | 69.0993 | 55.1921 | 63.1137

## move slice change perm a lot
| CT | CT Z0 | 128_0 | Z0 | Z60 | Z120 | Z180
abs perm | 49.7206 | 87.4956 | 7.64837 | 80.2379 | 20.2263 | 8.60077 | 94.4158